## Sheet1
Article / Reference | pH | Temperature (°C) | Stirring time (min) | Concentration extract (%) | Plant type | Nanoparticle shape | Nanoparticle size (nm) | Zeta potential (mV) | Properties
Aboelghait et al. (2024) | 7,0-9,0 | 34 | 60 | 3.47 | Mandarin waste | Spherical | 15-35 | -25 a -35 | Removal
Ahmed & Ogulata (2022) | 4,0-10,0 | 25-80 | 20-120 | 5-20 | Various plants | Spherical and anisotropic | 5-50 | -20 a -40 | Antimicrobial
Ahmed & Ogulata (2022) | 5,0-9,0 | 25-75 | 30-90 | 5-15 | Various plants | Spherical and anisotropic | 10-50 | -20 a -40 | Antimicrobial
Aida et al. (2023) | 6,0-8,0 | 25-70 | 30-90 | 5 | Hibiscus | Spherical or aggregates | 20-70 | -25 a -35 | Antioxidant
Aida et al. (2023) | 6,5-7,5 | 40-70 | 60 | 5 | Hibiscus | Spherical | 30-60 | -30 a -40 | Antioxidant
Alamier et al. (2023) | 7,0-8,0 | 30-60 | 60 | 10 | Caralluma subulata | Spherical | 10-40 | -30 a -37 | Antimicrobial
Alamier et al. (2023) | 6,8-7,4 | 50-60 | 60 | 10 | Caralluma subulata | Spherical | 12-40 | -28 a -36 | Antimicrobial
Alharbi et al. (2022) | 4,5-6,5 | 25-70 | 30-90 | 1-10 | Various plants | Spherical | 10-60 | -25 a -40 | Antimicrobial
Al-Mhyawi (2023) | 7,0-8,0 | 25 | 120 | 3,0-10,0 | Tobaco | Spherical | 20-50 | -30 a -35 | Inhibition
Ankamwar et al. (2017) | 7 | 25 | 60 | 25 | Fruit | Anisotropic | 20-70 | No specified | Synthesis
Aravind Kumar et al. (2021) | 6,5-8,0 | 30-80 | 30-120 | 5-15 | Various plants | Spherical or anisotrophic | 10-80 | -20 a -40 | Synthesis
Arif et al. (2024) | 6,0-8,0 | 25-80 | 30-90 | 5-10 | Various plants | Spherical | 10-60 | -25 a -40 | Green applications
Bhavyasree & Xavier (2022) | 6,5-8,0 | 30-70 | 45-90 | 1-15 | Various plants | Spherical | 20-70 | -20 a -35 | Antimicrobial
Dhir et al. (2023) | 5,0-9,0 | 25-75 | 30-120 | Non specified | Various plants | Spherical and anisotropic | 10-70 | -20 a -40 | Farmacology
Ehtesabi et al. (2023) | 5,5-8,0 | 25-65 | 30-90 | 5-12 | Various plants | Spherical | 15-60 | -25 a -38 | Healing
Ghosh et al. (2011) | 7 | 25 | 60 | Non specified | Dioscorea bulbifera | Anisotropic | 15-80 | No specified | Synthesis
Goswami et al. (2021) | 6,0-8,0 | 25-70 | 30-120 | 5-15 | Various plants | Spherical or aggregates | 20-80 | -25 a -40 | Synthesis
Ibrahim et al. (2024) | 6,8-7,2 | 25-50 | 60-90 | 10 | Non specified | Spherical | 15-40 | -30 a -35 | Environmental sensor
Jamila et al. (2020) | 7,0-8,0 | 25-60 | 60 | 5-10 | Piper longum catkin | Spherical | 15-45 | -25 a -35 | Biological activity
Jensen et al. (2024) | 7 | 25 | 60 | Non specified | Non specified | Spherical | 10,0-40,0 | Non specified | Synthesis
Kandav & Sharma (2024) | 6,0-10,0 | 25-80 | 30-120 | Non specified | Various plants | Spherical | 5,0-80,0 | -20 a -40 | Synthesis
Konduri et al. (2024) | 7,0-8,0 | 30-60 | 60 | 10 | Hibiscus | Spherical | 15-50 | -30 a -40 | Antimicrobial
Kumavat & Mishra (2024) | 5,0-7,0 | 25-75 | 45-120 | 5-15 | Various plants | Spherical or anisotropic | 10,0-60,0 | -20 a -35 | Antimicrobial
Nadaf et al. (2022) | 5,0-10,0 | 25-80 | 30-120 | Non specified | Various plants | Spherical and anisotropic | 10,0-70,0 | -20 a -40 | Synthesis
Natrayan et al. (2024) | 6,5-7,5 | 30-70 | 60 | 10 | Lawsonia inermis | Spherical | 25-55 | -30 a -37 | Degradation
Nguyen et al. (2023) | 6,0-8,0 | 25-70 | 45-90 | 5-15 | Various plants | Spherical | 20-80 | -25 a -35 | Synthesis
Nilavukkarasi et al. (2020) | 6,5-7,5 | 25-60 | 60 | 5-10 | Capparis zeylanica | Spherical | 15-50 | -25 a -35 | Antimicrobial
Okafor et al. (2013) | 5,0-8,0 | 25-70 | 30-90 | 5-15 | Medicinal plants | Spherical | 10,0-45,0 | -20 a -38 | Antibacterial
Raza et al. (2024) | 6,5-7,5 | 40-70 | 60 | 10 | Sansevieria trifasciata | Spherical | 20-60 | -28 a -36 | Synthesis
Saridewi et al. (2023) | 6,5-7,5 | 60-80 | 120 | 10 | Sansevieria trifasciata | Spherical | 20-50 | -30 a -40 | Synthesis
Saridewi et al. (2024) | 6,5-7,5 | 60-80 | 120 | 10 | Sansevieria trifasciata | Spherical | 25-60 | -28 a -38 | Synthesis
Shobana et al. (2025) | 6,5-7,5 | 25-70 | 60-90 | 5-15 | Biopolimers | Spherical | 10,0-40,0 | -25 a -38 | Synthesis
Suresh et al. (2022) | 6,5-7,5 | 50-70 | 60 | 5-10 | Carambola | Spherical | 15-55 | -28 a -35 | Synthesis
Widatalla et al. (2022) | 6,5-7,5 | 25-70 | 60 | 5-15 | Camellia | Spherical | 10,0-35,0 | -25 a -38 | Antimicrobial
Zafar et al. (2024) | 6,0-8,0 | 25-80 | 30-90 | 5-15 | Various plants | Spherical | 10,0-60,0 | -20 a -40 | Synthesis
Zeghoud et al. (2022) | 6,5-7,5 | 25-70 | 30-120 | 5-20 | Various plants | Spherical | 15-70 | -25 a -40 | Synthesis
Ameen et al. (2019) | 7,0-9,0 | 25-80 | 30-60 | No specified | Mangifera leaves | Spherical | 15-40 | -20 a -30 | Antibacterial
Azim et al. (2022) | 7,5-8 | 70-90 | 30-120 | 15-20 | Vernoria leaves | Spherical | 20-50 | -20 a -30 | Nanonutrient effect
Baran et al. (2023) | 7.4 | 40-80 | 30-60 | 50 | Onion peel | Spherical and poligonal | 8,0-19 | -13.1 | Antioxidant
Chauhan et al. (2023) | 7,0-8,5 | 30-70 | 60 | 1 | Biosurfactant | Spherical and poligonal | 10,0-50,0 | -22 a -27 | Antimicrobial
Chirumamilla et al. (2023) | 6,5-7,5 | 25-60 | 30-120 | 10-20 | Solanum leaves | Spherical | 15-60 | -20 a -30 | Optical and biological properties
Herrera-Marín et al. (2023) | 6,8-7,5 | 25-40 | 60-120 | 5-15 | Cacao leaves | Spherical | 20-50 | -15 a -22 | Antioxidant
Mohammed y Hawar (2022) | 6,0-7,5 | 25-70 | 60-180 | No specified | Moringa leaves | Spherical | 15-45 | -18 a -28 | Antimicrobial
Manik, U. P., Nande, A., Raut, S., & Dhoble, S. J. (2020). | 6,6-7,4 | 50 | 15 | 1-5 | Azadirachta | Spherical | 20-40 | -9 a -16 | Antimicrobial
Vinay & Chandrappa (2017) | 6,5-7,5 | 30-90 | 20 | 10 | Persea leaves | Spherical | 20-50 | -20 a -30 | Antibacterial
Joshi et al. (2016) | 6,8-7,2 | 60 | 90 | 5-15% | Croton roots | Spherical | 15-40 | -22 a -28 | Antimicrobial
Baskaran & Rathabai (2013) | 7 | 80 | 10 | 4.7 | Coleus root | Spherical | 82.4 | -18 a -25 | Antimicrobial
Vankar & Shukla (2012) | 6.5-7.5 | 25-75 | 60 | 10 | Lemon leaves | Spherical | 15-30 | Non specified | Antimicrobial
Serdar et al. (2019) | 6.5-7.5 | 25-70 | 60-120 | 0,5-1,9 | Lemon leaves | Spherical | 15-31 | -22 a -28 | Antimicrobial
Ibrahim (2015) | 4.5 | 40-100 | 5,05-60,0 | 0,5-6 | Banana peel | Spherical | 23.7 | -20 a -30 | Antimicrobial
Rautela & Rani (2019) | 6.8-7.0 | 40-80 | 60-180 | 10 | Tectona seeds | Spherical and poligonal | 10,0-30,0 | -18 a -27 | Antimicrobial
Khalil et al. (2014) | 2,0-8,0 | 30-90 | 4,0-52,0 | 1,96-47 | Olive leaves | Spherical and poligonal | 8,0-30,0 | -20 a -30 | Antibacterial
Ghosh et al. (2018), Krishnaraj et al. (2010), Menon et al. (2017) | 6,6-7,0 | 30-60 | 5 | 10 | Acalypha leaves | Spherical or anisotropic | 20-50 | -22 a -30 | Antibacterial
Saxena et al. (2012) | 7.0 | 50-60 | 120 | 10 | Ficus benghalensis leaves | Spherical | 16-20 | -18 a -25 | Antibacterial
Murad et al. (2018), Iqbal et al. (2018) | 6.5-7.5 | 30-80 | 60-120 | 9,0-90,0 | Litchi leaves | Spherical | 15-60 | -20 a -30 | Antimicrobial
Baghayeri et al. (2018) | 6.5-7.2 | 25-70 | 60-120 | 23 | Salvia leaves | Spherical | 20-50 | -22 a -28 | Antibacterial
De Barros et al. (2018) | 6.0-7.0 | 25-75 | 60-120 | 16 | Orange waste | Spherical | 20-30 | -20 a -30 | Antimicrobial